## model parameters
Elem. | phi (volt) | nWS (au) | V (10^-6 m3/mol)
Ag | 4.35 | 2.52 | 10.25
Al | 4.2 | 2.7 | 10
As | 4.8 | 3 | 11.85
Au | 5.15 | 3.87 | 10.2
B | 5.3 | 5.36 | 4.7
Ba | 2.32 | 0.53 | 38.1
Be | 5.05 | 4.66 | 4.9
Bi | 4.15 | 1.56 | 19.32
C | 6.24 | 5.55 | 3.25
Ca | 2.55 | 0.75 | 26.2
Cd | 4.05 | 1.91 | 13
Ce 4+ | 3.25 | 2.41 | 16.04
Ce 3+ | 3.18 | 1.69 | 21.62
Co | 5.1 | 5.36 | 6.7
Cr | 4.65 | 5.18 | 7.23
Cs | 1.95 | 0.17 | 69.23
Cu | 4.45 | 3.18 | 7.12
Dy | 3.21 | 1.82 | 19
Er | 3.22 | 1.86 | 18.45
Eu 2+ | 2.5 | 0.68 | 28.95
Eu 3+ | 3.2 | 1.77 | 19.97
Fe | 4.93 | 5.55 | 7.09
Ga | 4.1 | 2.25 | 11.82
Gd | 3.2 | 1.77 | 19.9
Ge | 4.55 | 2.57 | 9.87
H | 5.2 | 3.38 | 1.7
Hf | 3.6 | 3.05 | 13.45
Hg | 4.2 | 1.91 | 14.08
Ho | 3.22 | 1.82 | 18.76
In | 3.9 | 1.6 | 15.75
Ir | 5.55 | 6.13 | 8.52
K | 2.25 | 0.27 | 45.63
La | 3.17 | 1.64 | 22.55
Li | 2.85 | 0.94 | 13
Lu | 3.22 | 1.91 | 17.77
Mg | 3.45 | 1.6 | 14
Mn | 4.45 | 4.17 | 7.35
Mo | 4.65 | 5.55 | 9.4
N | 6.86 | 4.49 | 4.1
Na | 2.7 | 0.55 | 23.78
Nb | 4.05 | 4.41 | 10.8
Nd | 3.19 | 1.73 | 20.58
Ni | 5.2 | 5.36 | 6.6
Os | 5.4 | 6.33 | 8.45
P | 5.55 | 4.49 | 8.6
Pb | 4.1 | 1.52 | 18.28
Pd | 5.45 | 4.66 | 8.9
Pm | 3.19 | 1.77 | 20.25
Pr | 3.19 | 1.73 | 20.79
Pt | 5.65 | 5.64 | 9.1
Pu | 3.8 | 2.99 | 12.06
Rb | 2.1 | 0.22 | 56.07
Re | 5.2 | 6.33 | 8.85
Rh | 5.4 | 5.45 | 8.3
Ru | 5.4 | 6.13 | 8.2
Sb | 4.4 | 2 | 16.95
Sc | 3.25 | 2.05 | 15.03
Si | 4.7 | 3.38 | 8.6
Sm | 3.2 | 1.77 | 20.01
Sri | 4.15 | 1.9 | 16.3
Sr | 2.4 | 0.59 | 33.93
Ta | 4.05 | 4.33 | 10.81
Tb | 3.21 | 1.82 | 19.32
Tc | 5.3 | 5.93 | 8.64
Th | 3.3 | 2.1 | 19.8
Ti | 3.8 | 3.51 | 10.58
Tl | 3.9 | 1.4 | 17.23
Tm | 3.22 | 1.86 | 18.12
U | 3.9 | 3.44 | 13.15
V | 4.25 | 4.41 | 8.36
W | 4.8 | 5.93 | 9.55
Y | 3.2 | 1.77 | 19.9
Yb 2+ | 2.58 | 0.78 | 24.87
Yb 3+ | 3.22 | 1.86 | 17.97
Zn | 4.1 | 2.3 | 9.17
Zr | 3.45 | 2.8 | 14

## Hifc_T-T
solute | Ag | Au | Co | Cr | Cu | Fe | Hf | Ir | La | Mn | Mo | Nb | Ni | Os | Pd | Pt | Pu | Re | Rh | Ru | Sc | Ta | Te | Th | Ti | U | V | W | Y | Zr
Ag | 0 | - | ^84 | +l20 | - | +l23 | -48 | ^6l | -100 | 57 | ^l50 | 66 | ^68 | +l 12 | -28 | -3 | - | ^l52 | 38 | 94 | -108 | 60 | ^97 | - | -6 | - | ^73 | *172 | -103 | -78
Au | - | 0 | ^33 | -1 | - | 37 | -253 | 52 | -255 | -53 | ^l4 | -134 | ^33 | 75 | 0 | 18 | - | 83 | 30 | 64 | -293 | -135 | ^58 | - | -203 | - | -87 | ^48 | -268 | -294
Co | ^69 | 25 | 0 | -18 | ^26 | -2 | -119 | -13 | -51 | -21 | -18 | -88 | -1 | 0 | -5 | -26 | -66 | 8 | -8 | -3 | -100 | -86 | -1 | -93 | -103 | -77 | -54 | -5 | -67 | -137
Cr | ^98 | -1 | -18 | 0 | ^51 | -6 | -32 | -65 | 52 | ^9 | +l | -26 | -27 | -39 | -53 | -87 | ^6 | -16 | -50 | -43 | 2 | -24 | -33 | ^7 | -27 | -9 | -8 | 4 | 35 | -41
Cu | - | - | *25 | *49 | 0 | 50 | -58 | +l | -64 | 15 | *67 | 9 | *14 | *37 | -48 | -42 | - | 65 | -9 | 25 | -83 | 7 | 29 | - | -33 | - | *19 | *80 | -70 | -78
Fe | ^103 | 28 | -2 | -6 | 53 | 0 | -71 | -32 | 14 | ^1 | -7 | -57 | -6 | -15 | -16 | -47 | -22 | -1 | -20 | -17 | -39 | -54 | -11 | -33 | -62 | -38 | -28 | 0 | -4 | -85
Hf | -53 | -257 | -168 | -44 | -81 | -98 | 0 | -293 | 53 | -57 | -17 | 17 | -204 | -210 | -342 | -374 | -4 | -129 | -277 | -227 | ^20 | 12 | -201 | ^20 | +l | -7 | -10 | -27 | 41 | -1
Ir | ^62 | 48 | -15 | -78 | +l | -38 | -253 | 0 | -158 | -80 | -86 | -207 | -7 | -2 | ^24 | ^l | -167 | -13 | 3 | -2 | -227 | -203 | -6 | -216 | -227 | -184 | -146 | -62 | -180 | -281
La | -143 | -328 | -93 | 93 | -115 | 25 | *72 | -230 | 0 | 14 | ^156 | ^l77 | -146 | -104 | -388 | -368 | *34 | *14 | -245 | -137 | ^10 | ^l64 | -111 | ^1l | *99 | 70 | +l18 | 154 | 1 | 60
Mn | 46 | -39 | -21 | *8 | *15 | *1 | -41 | -66 | 8 | 0 | 18 | -13 | -33 | -32 | -82 | -101 | -13 | -2 | -60 | -40 | -28 | -14 | -31 | -24 | -30 | -18 | -3 | *23 | -5 | -52
Mo | ^l47 | 13 | -22 | ^2 | ^82 | -9 | -15 | -85 | ^l03 | 22 | 0 | -22 | -32 | -56 | -57 | -108 | ^3l | -27 | -61 | -58 | ^38 | -19 | -45 | ^43 | -14 | ^8 | 0 | -1 | 81 | -23
Nb | *66 | -124 | -111 | -32 | 12 | -70 | 15 | -216 | ^l20 | -17 | -23 | 0 | -136 | -l6l | -212 | -264 | 34 | -105 | -188 | -169 | ^66 | 0 | -147 | *67 | 8 | 15 | -5 | -34 | ^l02 | 15
Ni | ^56 | 25 | -1 | -27 | ^l4 | -6 | -145 | -5 | -81 | -33 | -27 | -107 | 0 | ^5 | 0 | -17 | -88 | 8 | -3 | ^2 | -130 | -105 | 2 | -122 | -126 | -98 | -69 | -11 | -97 | -165
Os | *111 | 68 | 0 | -46 | *46 | -17 | -178 | -2 | -70 | -38 | -55 | -152 | 6 | 0 | *31 | -2 | -100 | -4 | 8 | 0 | -141 | -147 | 1 | -131 | -161 | -121 | -97 | -38 | -93 | -202
Pd | -29 | 0 | -7 | -65 | -62 | -19 | -301 | 24 | -270 | -100 | -59 | -208 | 0 | *32 | 0 | 8 | -224 | 26 | 8 | 25 | -319 | -206 | 17 | -306 | -260 | -222 | -l5l | -26 | -286 | -339
Pt | -3 | 17 | -33 | -110 | -56 | -59 | -340 | 2 | -267 | -128 | -114 | -267 | -22 | -2 | 8 | 0 | -247 | -18 | -7 | -4 | -333 | -263 | -13 | -320 | -304 | -257 | -198 | -82 | -289 | -377
Pu | - | - | -88 | *8 | - | -29 | -4 | -183 | 24 | -17 | *35 | 36 | -118 | -111 | -240 | -257 | 0 | -43 | -177 | -127 | -3 | 31 | -108 | - | 7 | - | *20 | *33 | 14 | -12
Re | ^151 | 76 | 9 | -19 | ^82 | -1 | -l1l | -13 | 9 | -2 | -27 | -100 | ^l0 | -4 | ^26 | -17 | -39 | 0 | 4 | -4 | -63 | -96 | +l | -55 | -100 | -64 | -54 | -16 | -14 | -129
Rh | 37 | 27 | -9 | -58 | -11 | -23 | -232 | 2 | -162 | -70 | -59 | -176 | -4 | ^8 | 7 | -6 | -157 | 4 | 0 | 5 | -221 | -173 | +l | -210 | -204 | -167 | -123 | -36 | - l8l | -261
Ru | ^9l | 56 | -3 | -49 | ^3l | -20 | -188 | -2 | -90 | -46 | -56 | -156 | 2 | 0 | ^24 | -4 | -112 | -4 | 5 | 0 | -157 | -152 | -1 | -147 | -169 | -130 | -103 | -38 | -112 | -212
Sc | -119 | -291 | -139 | *3 | -115 | -53 | *21 | -255 | 7 | -40 | *45 | 76 | -180 | -162 | -352 | -354 | -3 | -72 | -257 | -185 | 0 | 67 | -162 | 0 | *33 | 14 | 33 | 39 | 3 | 16
Ta | ^6l | -125 | -109 | -30 | 9 | -67 | ^1l | -211 | +l1l | -17 | -20 | 0 | -133 | -156 | -210 | -260 | ^30 | -100 | -185 | -164 | ^59 | 0 | -142 | ^60 | 6 | 12 | -4 | -30 | 93 | 10
Tc | ^96 | 52 | -1 | -39 | ^37 | -13 | -172 | -6 | -75 | -37 | -45 | -139 | 3 | ^l | ^l7 | -12 | -98 | +l | +l | -1 | -141 | -135 | 0 | -132 | -153 | -116 | -89 | -28 | -96 | -195
Th | - | - | -166 | ^l2 | - | -58 | *25 | -316 | 10 | -42 | *63 | 95 | -218 | -195 | -440 | -445 | - | -81 | -317 | -225 | 0 | 85 | -195 | 0 | ^4l | - | ^45 | ^57 | 5 | 19
Ti | -6 | -180 | -126 | -33 | -40 | -74 | *1 | -228 | 64 | -36 | -15 | 8 | -154 | -164 | -256 | -290 | *6 | -l0l | -211 | -176 | *28 | 5 | -155 | ^28 | 0 | -1 | -7 | -23 | 51 | -1
U | - | - | -110 | -13 | - | -53 | -7 | -215 | 53 | -25 | 9 | 17 | -140 | -144 | -254 | -286 | - | -75 | -201 | -158 | *13 | 14 | -137 | - | -1 | 0 | *4 | 5 | 39 | -13
U | *63 | -69 | -58 | -8 | *21 | -29 | -8 | -130 | 69 | -3 | 0 | -4 | -75 | -88 | -132 | -167 | 16 | -48 | -113 | -95 | *25 | -4 | -80 | *28 | -6 | *3 | 0 | -3 | 54 | -13
Y | *172 | 44 | -6 | *4 | *101 | 0 | -24 | -63 | *104 | 28 | -1 | -33 | -14 | -39 | -26 | -79 | *31 | -17 | -37 | -40 | *34 | -29 | -28 | *40 | -23 | 4 | -3 | 0 | 81 | -34
Y | -136 | -318 | -112 | ^59 | -117 | -6 | ^51 | -242 | 1 | -8 | 114 | 139 | -162 | -128 | -379 | -367 | ^18 | -20 | -253 | -158 | 4 | +l27 | -132 | ^5 | ^73 | 47 | *85 | ^l 11 | 0 | 42
Zr | -87 | -303 | -197 | -58 | -110 | -118 | -1 | -331 | 45 | -74 | -27 | 17 | -237 | -241 | -391 | -421 | -13 | -153 | -316 | -260 | +l6 | 12 | -232 | ^l5 | -1 | -13 | -17 | -39 | 34 | 0

## Hifc_NT-T
solute | Ag | Au | Co | Cr | Cu | Fe | Hf | Ir | La | Mn | Mo | Nb | Ni | Os | Pd | Pt | Pu | Re | Rh | Ru | Sc | Ta | Te | Th | Ti | U | V | W | Y | Zr
Al |  |  | -124 | -87 | - | -91 | -189 | -156 | -155 | -127 | -64 | -116 | -139 | -113 | -216 | -207 | - | -77 | -167 | -126 | -170 | -120 | -121 | - | -163 | - | -113 | -52 | -161 | -208
As |  |  | -149 | -156 | - | - l3l | -364 | -144 | -322 | -213 | -133 | -252 | -155 | -110 | -215 | -191 | - | -90 | -169 | -124 | -344 | -255 | -128 | - | -320 | - | -224 | -104 | -330 | -397
B |  |  | -119 | -146 | - | -127 | -242 | -116 | -158 | -150 | -148 | -213 | -116 | -112 | -109 | -120 | - | -114 | -115 | -114 | -196 | -211 | -115 | - | -227 | - | -182 | -135 | -170 | -258
Ba |  |  | 65 | 299 | - | 213 | 280 | -70 | 69 | +l76 | ^386 | ^437 | 1 | *74 | -298 | -233 | - | *210 | -108 | 32 | ^141 | ^417 | 57 | - | *321 | - | 337 | *383 | 90 | 269
Be |  |  | -21 | -33 | - | -20 | -129 | -24 | -91 | -45 | -30 | -90 | -22 | -13 | -32 | -37 | - | -7 | -26 | -17 | -122 | -89 | -17 | - | -111 | - | -66 | -18 | -101 | -147
Bi |  |  | 8 | 61 | - | 71 | -212 | -5 | -277 | -58 | *116 | -17 | -15 | 74 | -178 | -110 | - | *130 | -57 | 43 | -258 | -28 | *42 | - | -143 | - | -17 | *153 | -272 | -256
c | - | - | -170 | -233 | - | -193 | -388 | -128 | -329 | -249 | -237 | -339 | -158 | -139 | -127 | -121 | - | -160 | -139 | -140 | -363 | -337 | -150 | - | -364 | - | -295 | -214 | -340 | -411
Ca |  |  | ^l3 | 196 | - | 129 | 179 | -97 | 32 | 102 | ^263 | ^299 | -37 | ^l7 | -272 | -226 | - | ^l25 | -124 | -16 | ^78 | ^284 | 5 | - | *210 | - | 224 | ^26l | 45 | 169
Cd |  |  | -5 | 46 | - | 42 | -113 | -32 | -155 | -25 | *82 | 10 | -24 | 24 | -136 | -102 | - | *70 | -59 | *4 | -149 | 3 | 8 | - | -69 | - | *6 | *101 | -154 | -142
Cs |  |  | *353 | 628 | - | 522 | 625 | *214 | *291 | 480 | 730 | 820 | *284 | 365 | -40 | 45 | - | ^5l4 | *168 | 320 | 416 | 794 | *346 | - | *677 | - | 685 | *720 | *329 | 613
Ga |  |  | -96 | -50 | - | -55 | -179 | -128 | -173 | -106 | -20 | -82 | -114 | -76 | -213 | -192 | - | -33 | -148 | -93 | -178 | -88 | -88 | - | -145 | - | -83 | -4 | -175 | -203
Ge |  |  | -89 | -77 | - | -64 | -244 | -95 | -231 | -132 | -53 | -144 | -99 | -57 | -170 | -145 | - | -31 | -118 | -72 | -242 | -148 | -72 | - | -207 | - | -129 | -30 | -235 | -272
Hg |  |  | 22 | ^65 | - | 69 | -137 | 5 | -193 | -17 | ^l04 | 8 | 4 | ^62 | -110 | -69 | - | ^l06 | -27 | 40 | -185 | 1 | 42 | - | -84 | - | ^l0 | ^l29 | -l9l | -173
In |  |  | -18 | *50 | - | 43 | -128 | -52 | -178 | -39 | ^95 | 16 | -42 | ^20 | -186 | -141 | - | *76 | -86 | -5 | -164 | 7 | -1 | - | -78 | - | *6 | ^1l8 | -175 | -160
K |  |  | *293 | 516 | - | 433 | 482 | 179 | 207 | 387 | *601 | *657 | *235 | 307 | -38 | 35 | - | 431 | 139 | 268 | *305 | *635 | *290 | - | *530 | - | 552 | 597 | 237 | 466
Li |  |  | *30 | 131 | - | 94 | 108 | -27 | 19 | 76 | *169 | *185 | 3 | *34 | -123 | -96 | - | *94 | -43 | 16 | *45 | *176 | *27 | - | *130 | - | +l44 | *169 | 26 | +l00
Mg |  |  | 3 | *98 | - | 68 | 29 | -58 | -31 | 37 | ^137 | ^l2l | -25 | ^12 | -162 | -138 | - | 75 | -76 | -9 | -20 | ^l13 | 2 | - | ^58 | - | 93 | 144 | -29 | 13
N |  |  | -320 | -439 | - | -361 | -752 | -222 | -720 | -487 | -439 | -634 | -297 | -246 | -247 | -212 | - | -288 | -256 | -250 | -755 | -632 | -272 | - | -699 | - | -560 | -394 | -731 | -797
Na |  |  | 180 | 329 | - | 277 | 273 | ^l02 | 92 | 235 | 390 | 408 | 140 | 194 | -53 | -3 | - | ^28l | 72 | 166 | 150 | 393 | 180 | - | ^3l3 | - | 343 | ^39l | ^ll0 | 257
P |  |  | -213 | -274 | - | -229 | -488 | -177 | -401 | -305 | -270 | -407 | -206 | -175 | -197 | -188 | - | -186 | -194 | -181 | -445 | -405 | -190 | - | -452 | - | -354 | -239 | -416 | -521
Pb |  |  | *32 | *88 | - | 95 | -169 | *16 | -241 | -26 | *142 | 18 | 8 | *94 | -152 | -87 | - | *151 | -33 | 64 | -220 | 7 | *64 | - | -103 | - | *15 | *176 | -235 | -210
Rb |  |  | *323 | 571 | - | 477 | 551 | *197 | 247 | 432 | *665 | 736 | *259 | 336 | -39 | 40 | - | *472 | 154 | 294 | *359 | *713 | *318 | - | *601 | - | 617 | *658 | 281 | 537
Sb |  |  | -62 | -34 | - | -16 | -295 | -66 | -319 | -132 | ^l0 | -125 | -79 | -3 | -204 | -151 | - | ^39 | -109 | -29 | -316 | -133 | -31 | - | -233 | - | -ll3 | ^46 | -319 | -337
Si |  |  | -138 | -134 | - | -122 | -262 | -149 | -207 | -167 | -120 | -195 | -145 | -120 | -190 | -184 | - | -l0l | -160 | -130 | -232 | -197 | -129 | - | -236 | - | -175 | -102 | -216 | -284
Su |  |  | -62 | -10 | - | -8 | -216 | -87 | -239 | -99 | 33 | -68 | -84 | -18 | -220 | -176 | - | *33 | -123 | -44 | -234 | -76 | -41 | - | -163 | - | -68 | *61 | -239 | -250
Sr |  |  | *53 | 271 | - | 191 | 249 | -73 | 58 | 156 | ^351 | ^396 | -6 | ^62 | -285 | -225 | - | *188 | -108 | 22 | ^122 | ^377 | *46 | - | *288 | - | 304 | *348 | 76 | 238
TI |  |  | *40 | 110 | - | +l06 | -103 | 12 | -182 | *6 | *162 | 67 | *14 | *88 | -144 | -86 | - | 148 | -30 | 60 | -158 | 57 | *63 | - | -43 | - | 56 | 189 | -175 | -139
Zn |  |  | -49 | -9 | - | -14 | -117 | -75 | -122 | -55 | ^16 | -35 | -63 | -33 | -143 | -126 | - | 2 | -90 | -47 | -128 | -40 | -42 | - | -88 | - | -36 | ^28 | -125 | -137

## Hifc_T-NT
solute | Al | As | B | Ba | Be | Bi | C | Ca | Cd | Cs | Ga | Ge | Hg | In | K | Li | Mg | N | Na | P | Pb | Rb | Sb | Si | Sn | Sr | Tl | Zn
Ag
Au | - | - | - | - | - | - | - | - | - | - | - | - | - | - | - | - | - | - | - | - | - | - | - | - | - | - | -
Co | -105 | -104 | -148 | ^3l | -26 | ^4 | -250 | 8 | -4 | 149 | -74 | -72 | ^l5 | -11 | 151 | 31 | 3 | - | ^l27 | -176 | ^l8 | ^l5l | -35 | -120 | -37 | 27 | 25 | -45
Cr | -74 | -111 | -182 | 141 | -41 | 33 | -349 | *114 | 34 | 248 | -38 | -63 | ^44 | ^32 | *249 | 127 | *75 | - | *221 | -229 | 50 | 249 | -19 | -119 | -6 | 136 | *67 | -9
Cu | - | - | - | - | 0
Fe | -79 | -94 | -161 | 104 | -25 | 39 | -292 | ^77 | 32 | 219 | -43 | -53 | ^48 | 28 | 221 | 96 | 54 | - | ^l95 | -193 | ^54 | ^22l | -9 | -ll0 | -5 | 99 | 66 | -13
Hf | -215 | -359 | -407 | 169 | -209 | -159 | -807 | ^l33 | -109 | 290 | -185 | -278 | -122 | -ll2 | ^277 | 127 | ^29 | - | ^22l | -569 | -132 | ^285 | -237 | -323 | -l8l | 160 | -84 | -l4l
Ir | -163 | -122 | -177 | -43 | -38 | -3 | -229 | -73 | -30 | 122 | -122 | -93 | 4 | -41 | ^l23 | -36 | -57 | - | 95 | -178 | All | ^l23 | -46 | -158 | -63 | -47 | ^9 | -88
La | -231 | -411 | -333 | 57 | -184 | -276 | -836 | *32 | -192 | 180 | -233 | -343 | -222 | -205 | *158 | 30 | -41 | - | 98 | -588 | -250 | ^l70 | -336 | -331 | -266 | 50 | -197 | -191
Mn | -106 | -151 | -184 | *81 | -54 | -31 | -370 | *58 | -18 | 182 | -80 | -108 | -12 | -25 | 180 | 71 | *28 | - | *152 | -254 | -15 | *182 | -76 | -147 | -60 | 76 | *3 | -50
Mo | -65 | -113 | -218 | 216 | -43 | 74 | -422 | ^l82 | 72 | 342 | -18 | -52 | ^85 | ^73 | ^345 | 195 | 125 | - | ^3ll | -269 | ^95 | ^345 | 7 | -126 | ^24 | 209 | 117 | ^l7
Nb | -l2l | -223 | -325 | 244 | -134 | -12 | -632 | 207 | 9 | 364 | -77 | -147 | 7 | *13 | *360 | 206 | 111 | - | ^3l3 | -425 | ^l3 | ^364 | -90 | -216 | -51 | 236 | ^50 | -39
Ni | -118 | -109 | -145 | ^l | -27 | -8 | -233 | -22 | -18 | 122 | -88 | -80 | 3 | -27 | 123 | *3 | -20 | - | *100 | -170 | 5 | *123 | -45 | -126 | -50 | -3 | *9 | -60
Os | -115 | -92 | -168 | *44 | -20 | 47 | -246 | *13 | 22 | 197 | -70 | -55 | *52 | *15 | *201 | 44 | *11 | - | *173 | -173 | 62 | 200 | -2 | -126 | -13 | 39 | *65 | -37
Pd | -230 | -187 | -170 | -185 | -50 | -118 | -232 | -208 | -129 | -23 | -205 | -171 | -97 | -l5l | -26 | -165 | -161 | - | -50 | -202 | -105 | -24 | -144 | -206 | -163 | -188 | -110 | -171
Pt | -229 | -172 | -194 | -152 | -61 | -75 | -228 | -182 | -102 | 28 | -192 | -151 | -63 | -119 | ^26 | -138 | -144 | - | -3 | -199 | -62 | 27 | -110 | -206 | -134 | -157 | -69 | -157
Re | -79 | -77 | -172 | 124 | -11 | 84 | -286 | ^92 | 64 | 270 | -31 | -30 | ^90 | ^60 | *275 | 118 | 72 | - | 246 | -186 | ^101 | ^273 | *27 | -107 | ^24 | 119 | 110 | 3
Rh | -169 | -139 | -170 | -63 | -39 | -36 | -242 | -90 | -53 | 90 | -135 | -112 | -23 | -66 | *90 | -55 | -71 | - | 64 | -189 | -22 | 90 | -73 | -165 | -87 | -67 | -22 | -102
Ru | -126 | -102 | -167 | ^l9 | -25 | 27 | -242 | -11 | 4 | 169 | -84 | -68 | 34 | -4 | ^l7l | 20 | -8 | - | ^l45 | -175 | 41 | 171 | -19 | -133 | -30 | 14 | ^43 | -52
Sc | -195 | -339 | -319 | *89 | -191 | -197 | -709 | *61 | -144 | 200 | -186 | -276 | -165 | -145 | *181 | 54 | -20 | - | 125 | -502 | -176 | *192 | -256 | -286 | -201 | 82 | -132 | -154
Ta | -124 | -226 | -322 | 233 | -132 | -19 | -628 | *196 | 3 | 353 | -82 | -151 | 1 | *6 | ^348 | 196 | 104 | - | *302 | -423 | 5 | ^352 | -96 | -217 | -58 | 224 | *42 | -44
Tc | -124 | -107 | -173 | ^34 | -25 | 27 | -266 | 4 | 7 | 184 | -82 | -70 | 35 | -1 | ^187 | 34 | ^2 | - | ^159 | -189 | 43 | 186 | -21 | -136 | -29 | 29 | ^47 | -49
Th | - | - | - | - | - | - | - | - | - | - | - | - | - | - | - | - | - | - | - |  | - | - | - | - | - | - | - | -
Ti | -162 | -274 | -333 | 170 | -158 | -93 | -656 | *138 | -58 | 280 | -130 | -204 | -66 | -59 | ^27l | 135 | ^50 | - | *225 | -456 | -70 | *277 | -162 | -252 | -119 | 162 | -31 | -93
U
U | -101 | -170 | -238 | 163 | -84 | -10 | -471 | 135 | 5 | 269 | -67 | -113 | 7 | *4 | *267 | 141 | *74 | - | 231 | -317 | 9 | *269 | -70 | -166 | -44 | 157 | *36 | -34
Y | -54 | -90 | -205 | 222 | -27 | 101 | -390 | *187 | 92 | 355 | -3 | -30 | *108 | *93 | *360 | 204 | 136 | - | 327 | -244 | *121 | *359 | *32 | -110 | *45 | 216 | 141 | 32
Y | -221 | -389 | -332 | ^68 | -190 | -249 | -797 | ^42 | -177 | 189 | -219 | -322 | -204 | -185 | ^167 | 38 | -35 | - | ^108 | -562 | -225 | 179 | -310 | -318 | -245 | 61 | -175 | -180
Zr | -240 | -398 | -440 | 163 | -239 | -196 | -867 | ^l27 | -138 | 283 | -212 | -314 | -155 | -l4l | ^267 | 117 | ^l3 | - | ^208 | -617 | -167 | 277 | -275 | -355 | -213 | 154 | -115 | -166

## K and G
Elem. | K (10^10 Pa) | G (10^10 Pa)
Ag | 10.07 | 2.865
Al | 7.218 | 2.659
As | 3.942 | 1.462
Au | 17.32 | 2.757
B | 17.85 | 20.31
Ba | 1.03 | 0.4905
Be | 10.04 | 14.32
Bi | 3.148 | 1.285
C | 54.54 | 45.13
Ca | 1.521 | 0.7358
Cd | 4.675 | 2.413
Ce | 2.395 | 1.197
Co | 19.15 | 7.642
Cr | 19.03 | 11.67
Cs | 0.203 | 0.0647
Cu | 13.1 | 4.513
Dy | 3.844 | 2.541
Er | 4.108 | 2.963
Eu | 1.472 | 0.5886
Fe | 16.83 | 8.152
Ga | 5.69 | 3.747
Gd | 3.834 | 2.227
Ge | 7.724 | 3.924
Hf | 10.89 | 5.297
Hg | 2.825 | 1.001
Ho | 3.968 | 2.668
In | 4.109 | 0.3728
Ir | 35.51 | 20.99
K | 0.3178 | 0.1275
La | 2.43 | 1.491
Li | 1.158 | 0.4228
Lu | 4.ll3 | 3.384
Mg | 3.544 | 1.736
Mn | 5.967 | 7.652
Mo | 27.26 | 11.58
Na | 0.6817 | 0.3434
Elem. | A in 1010 Pa | G in 1010 Pa
Nb | 17.03 | 3.747
Nd | 3.268 | 1.452
Ni | 18.64 | 7.505
Os | 41.79 | 20.99
P | 1.919 | 0.7161
Pb | 4.299 | 0.5396
Pd | 18.09 | 5.Ill
Pm | 3.532 | 1.668
Pr | 3.058 | 1.354
Pt | 27.84 | 6.102
Pu | 5.356 | 4.375
Rb | 0.3145 | 0.1001
Re | 37.18 | 17.85
Rh | 27.06 | 14.72
Ru | 32.09 | 15.99
Sb | 3.829 | 2.001
Sc | 5.729 | 3.129
Si | 9.888 | 3.973
Sm | 2.941 | 1.265
Sn | 11.09 | 1.844
Sr | 1.162 | 0.5229
Ta | 20.01 | 6.867
Tb | 3.993 | 2.286
Tc | 29.72 | 14.22
Th | 5.429 | 2.786
Ti | 10.52 | 3.934
Tl | 3.593 | 0.2747
Tm | 3.97 | 3.041
U | 9.879 | 7.358
V | 16.2 | 4.65
W | 32.33 | 15.3
Y | 3.662 | 2.58
Yb | 1.327 | 0.6965
Zn | 5.985 | 3.718
Zr | 8.335 | 3.414

## E_sf and H_vac
Elem. | E_sf (J/m2) | H_vac (kJ/mol)
Ag | 1.25 | 90
Al | 1.16 | 63
As | 0.85 | 50
Au | 1.5 | 100
B | 3.05 | 95
Ba | 0.37 | 62
Be | 2.7 | 90
Bi | 0.49 | 40
C
Ca | 0.49 | 65
Cd | 0.74 | 41
Ce | 1.04 | 120
Co | 2.55 | 135
Cr | 2.3 | 120
Cs | 0.095 | 23
Cu | 1.825 | 100
Dy | 1.14 | 120
Er | 1.17 | 120
Eu | 0.45 | 63
Fe | 2.475 | 140
Ga | 1.1 | 48
Gd | 1.11 | 120
Ge | 1 | 55
Hf | 2.15 | 180
Hg | 0.575 | 40
Ho | 1.15 | 120
In | 0.675 | 46
Ir | 3 | 190
K | 0.13 | 24
La | 1.02 | 120
Li | 0.525 | 40
Lu | 1.225 | 125
Mg | 0.76 | 50
Mn | 1.6 | 90
Mo | 3 | 200
Na | 0.26 | 32
Nb | 2.7 | 185
Nd | 1.08 | 120
Ni | 2.45 | 130
0s | 3.45 | 210
P | 1.1 | 50
Pb | 0.6 | 48
Pd | 2.05 | 135
Pm | 1.1 | 120
Pr | 1.08 | 120
Pt | 2.475 | 160
Pu | <2 | <l55
Rb | 0.11 | 24
Re | 3.6 | 230
Rh | 2.7 | 165
Ru | 3.05 | 185
Sb | 0.535 | 40
Sc | 1.275 | 115
Si | 1.25 | 60
Sm | 1.1 | <l20
Sn | 0.675 | 50
Sr | 0.41 | 63
Ta | 3.15 | 225
Tb | 1.13 | 120
Tc | 3.15 | 195
Th | 1.55 | 160
Ti | 2.1 | 150
Tl | 0.575 | 44
Tm | <l.18 | <l20
U | 1.9 | 155
V | 2.55 | 155
W | 3.675 | 250
Y | 1.125 | 125
Yb | 0.5 | 65
Zn | 0.99 | 50
Zr | 2 | 170